## прайс 29.05.17
Трубы на складе "Металл-база" г.Челябинск Троицкий тракт, 50-В на 29.05.2017
| Трубы, диаметр, мм | Сталь | ГОСТ, ТУ | Описание | кол-во штук | кол-во метров | общий вес | цена с НДС, руб/тн
[8 empty] | до 5 тонн | 5-20 тонн
114 | 114х6 | 09Г2С | 10705-80 | 2017гв, СТЗ, сертификат, фото | 210 | 2437.2 | 38.946 | 45000 |  | 114
| 114х7 | 20 | 8732-78 | 2012гв, ПНТЗ | 2 | 20.29 | 0.376 | 39500
219 | 219х8 | 09Г2С | 10705-80 | 2010гв, СТЗ | 1 | 11.65 | 0.485 | 38000 |  | 219
| 219х8 | 20 | 14-3р-1430 | б/у, восстановленная, фото | 3 | 39.97 | 1.664 | 39000
| 219х8 изоляция | 20КСХ | 1303-007-25355489 | 2013гв, ВРТЗ, изоляция+гумированная внутри, фото | 39 | 452.4 | 18.834 | 49900
| 219х8 изоляция | 20 | 10705-80 | 2012гв, СТЗ, фото | 14 | 159.18 | 6.627 | 39900
| 219х9 изоляция | 20 | 8732-78 | 2010гв, ПНТЗ, пленочная изоляция | 3 | 33.43 | 1.559 | 38000
| 219х14 | 20 | 14-3-1430 | б/у, кривизна по длине, обработана | 1 | 8.89 | 0.619 | 28000
273 | 273х7 | 17Г1Су | 10704-91 | очищена от изоляции, внутренее цемент. покрытие, фото | 2 | 22.71 | 1.043 | 39000 |  | 273
| 273х8 изоляция | 20 | 10705-80 | 2012гв, УТП, изоляция КЗИТ 2-хсл. Сертификат | 1 | 10.1 | 0.528 | 38500
| 273х10 | 20 | 14-3р-1430 | 2014гв, ЧТПЗ, горячекатанная, фото | 1 | 10.72 | 0.695 | 49000
| 273х10 изоляция | 20КСХ | 14-1-5433-05 | 2013гв, ВМЗ, изоляция+гумированная внутри, фото | 25 | 287.5 | 18.647 | 49900
| 273х12 | 20 | 8732-78 | 2012гв, фото | 1 | 11.6 | 0.896 | 42500
| 273х12 | 20 | 14-3p-1430 | 2012гв, СТЗ, фото | 5 | 61.55 | 4.754 | 50000
| 273х13 | 20 | 8732-78 | 2014г.в., фото | 1 | 9.3 | 0.775 | 42000
| 273х20 | 20 | 14-3р-1430 | 2012гв, ЧТПЗ, фото | 1 | 10.75 | 1.342 | 49900
325 | 325х6 изоляция | 20 | 10705-80 | 2011гв, УТП, изол.ТУ 1391-001-45657335 КЗИТ 2011, фото | 5 | 58 | 2.735 | 49900 |  | 325
| 325х9 | 20 | 14-3р-1430 | не рабочая плеть, горячекатанная, фото | 27 | 292.75 | 20.531 | 44000
| 325х10 | 20КСХ | 14-1-5433-05 | 2011гв, ВМЗ, фото | 1 | 11.53 | 0.896 | 39500
| 325х10 изоляция | 20КСХ | 14-1-5433-05 | 2011гв, ВМЗ,изоляция, фото | 1 | 11.54 | 0.896 | 39500
| 325х14 | 20 | 14-3-1430 | После ППУ очищена, не б/у, фото | 11 | 116.85 | 12.545 | 49900
| 325х16 | 20 | 14-3р-1430 | 2012гв, ЧТПЗ, горячекатанная, фото | 1 | 8.7 | 1.061 | 49900
| 325x18 | 20 | 14-3p-1430 | 2012г.в.,ЧТПЗ, фото | 2 | 23.63 | 3.219 | 49900
| 325х20 изоляция | 13ХФА | 8732-78 | 2014гв, СТЗ, изоляция ТУ 1390-008-01297858, фаска рюмка, фото | 3 | 34.27 | 5.207 | 49900
377 | 377х9 | 20 | 10705-80 | б/у, обработана, фото | 4 | 45.97 | 3.754 | 31000 |  | 377
| 377х10 | 20 | 10705-80 | б/у, обработана, фото | 3 | 33.92 | 3.07 | 45000
426 | 426х7 | 13хфа | 10705-80 | 2014гв, ВМЗ, фото | 4 | 46.23 | 3.344 | 40500 |  | 426
| 426х8 | 09Г2С | 10705-80 | 2014, СТЗ, сертификат | 2 | 23.24 | 1.915 | 44500
| 426х9 | 20 | 10705-80 | б/у, восстановленная, фото | 8 | 89.6 | 8.293 | 33000
| 426х9 | 20 | 14-3-1430 | очищена от ВУС, внутренее цемент. покрытие, фото | 2 | 22.71 | 2.101 | 47000
| 426х9 | 20 | 14-3-1430 | б/у, горячекатанная, восстановленная, фото | 1 | 9.72 | 0.9 | 49000
| 426х10 | 20 | 14-3р-1430 | 2013гв, ЧТПЗ, фото | 28 | 235.28 | 24.138 | 48000
| 426х10 | 20 | 10705-80 | восстановленная, очищенна от изоляции, фото | 1 | 11.72 | 1.203 | 48000
| 426х10 | 20 | 8732-78 | горячекатанная, очищенна от изоляции, фото | 3 | 27.6 | 2.831 | 48000
530 | 530х7 | 17Г1Су | 10706-76 | 2012гв, ЧТПЗ, фото | 1 | 11.73 | 1.07 | 47000 |  | 530
| 530х7,5 | 17Г1Су | 10706-76 | 2012гв, ЧТПЗ, фото | 1 | 11.25 | 1.098 | 47000
| 530х8 | 09ГСФ | 10705-80 | 2012гв, с поперечным швом, фото | 1 | 10.54 | 1.096 | 31000
| 530х8 | 17Г1Су | 10706-76 | 2012,вмз, стали 09ГСФ, 13ХФА, К60, К52, механика фаска | 2 | 19.52 | 2.03 | 39500
| 530х8 | 20 | 10705-80 | б/у, очищена после ВУС, красивая, снят грат, фото | 4 | 46.11 | 4.748 | 49000
| 530х8 | 17Г1Су | 10706-76 | б/у, после гумировки, т.ш. 3, фаска заводская, фото | 8 | 85.12 | 8.853 | 49000
| 530х8 | 17Г1Су | 10706-76 | 2011гв, ЧТПЗ, фото | 9 | 105.47 | 10.97 | 49900
| 530х8 изоляция | 13Г1Су | 14-3-1270 | 2007гв, ВМЗ, изол. ТУ 14-3р-37-00, фото | 7 | 80.76 | 8.401 | 49900
| 530х8 изоляция | к-56 | 10706-76 | 2014гв, ВМЗ, изол.1390-003, фото | 1 | 11.52 | 1.198 | 49900
| 530х8 изоляция | к-52 | Р 52079-03 | 2013гв, ВМЗ, изол. ТУ 1390-044-05757848, 2,2мм, фото | 2 | 22.44 | 2.334 | 49900
| 530х8 изоляция | к55-1 | 1381-018-00186654 | 2013гв, ЧТПЗ, изол. ТУ 1390-003-00186654-2008, фото | 8 | 92.6 | 9.631 | 54900
| 530х8 изоляция | к-52 | 10706-76 | 2007гв, ВМЗ, фото | 1 | 11.56 | 1.202 | 58000
| 530х9 | к-56 | 10706-76 | 2016гв, ВМЗ, фото | 1 | 11.59 | 1.34 | 49900
| 530х9 | 17Г1Су | 10706-76 | 2015гв, ЧТПЗ, тип шва 3, фото | 3 | 33.84 | 3.952 | 49900
| 530х10 | 17Г1Су | 10706-76 | б/у, тип шва 3, красивая, фото | 2 | 22.22 | 2.878 | 48000
| 530х10 | 09Г2С | 10705-80 | 2012гв, СТЗ, микрошов, сертификат, фото | 7 | 79.73 | 10.224 | 49900
| 530х10 | 20 | 10705-80 | 2015гв, УТП, микрошов, фото | 11 | 125.39 | 16.079 | 49900
| 530х10 | 09Г2С | 14-3р-1471-2002 | 2016гв, УТП, микрошов, фото | 13 | 152.57 | 19.564 | 49900
| 530х10 | 17Г1Су | 10706-76 | б/у, восстановленная, фото | 9 | 98.61 | 12.771 | 49900
| 530х10 изоляция | 17Г1Су | 10706-76 | б/у, с поперечным швом, ВУС изоляция, фото | 8 | 90.17 | 11.678 | 49000
| 530х12 | 09Г2С | 10706-76 | 2014гв, ВМЗ, со снятым гратом, фото | 8 | 92 | 14.103 | 59000
| 530х12 | 09Г2С | 10705-80 | 2015гв, СТЗ, микрошов, фото | 13 | 151.58 | 23.237 | 59000
| 530х12,9 | к-60 | 1381-037-05757 | 2008, ВМЗ, фото | 3 | 34.67 | 5.76 | 59000
| 530х12,9 | 10Г2ФБЮ | 10706-76 | 2017гв, ЧТПЗ, сертификат, фото | 8 | 95.55 | 15.876 | 62500
| 530х14 | 17Г1Су | 10706-76 | б/у, из под воздухопровода, красивая, фото | 4 | 44.56 | 8.018 | 49000
| 530х14 | 10Г2ФБЮ | 1493-002-81068824-14 | 2015гв, ТЭМ-ПО, микрошов, фото | 4 | 48 | 8.552 | 59000
| 530х15 | 17Г1Су | 10706-76 | б/у, после ВУС, резаная, с фасками, фото | 1 | 9 | 1.732 | 49900
| 530х15 | 12Г2СБ | 10706-76 | 2017гв, ЧТПЗ, сертификат, фото | 1 | 11.94 | 2.297 | 64000
| 530х25 | 10Г2ФБЮ | 10706-76 | 2017гв, ЧТПЗ, сертификат, фото | 1 | 11.9 | 3.742 | 64000
| 530х27 | 10Г2ФБЮ | 10706-76 | 2015гв, ЧТПЗ, сертификат, фото | 1 | 10.62 | 3.592 | 69000
| 530х28 | 10Г2ФБЮ | 10706-76 | 2015гв, ЧТПЗ, сертификат, фото | 9 | 107.11 | 37.499 | 69000
| 530х28,5 | 10Г2ФБЮ | 10706-76 | 2015гв, ЧТПЗ, сертификат, фото | 10 | 119.1 | 42.401 | 69000
630 | 610х12 | х65 | API 5L | 2007гв, Германия, сертификат, фото | 6 | 72.02 | 12.872 | 54900 |  | 630
| 630х7 | 17Г1Су | 8696-74 | б/у, спиралешовная, коррозия, фото | 6 | 66.8 | 7.256 | 24900
| 630х8 | к-52 | 20295-85 | 2008-10гв, ЧТПЗ, фото | 5 | 57.78 | 7.163 | 68000
| 630х9 | 17Г1Су | 20295-85 | 2004гв, ВМЗ, фото | 19 | 216.62 | 30.153 | 69000
| 630х9 | 17Г1Су | 10706-76 | 2015гв, ЧТПЗ, сертификат, фото | 3 | 35.16 | 4.894 | 64000
| 630х10 | 09ГСФ | 10706-76 | 2016гв, ЧТПЗ, сертификат, фото | 1 | 11.29 | 1.744 | 69000
| 630х12 | 17Г1С | 10704-91 | б/у, поперечный шов, сильная коррозия внутри | 5 | 51.26 | 9.469 | 32000 | 31000
| 630х12 | 17Г1Су | 10706-76 | б/у, переделанные из 720х12, коротыши, фото | 2 | 11.86 | 2.191 | 49900
| 630х12 | 17Г1Су | 20295-85 | 2014-2015гв, ЧТПЗ, сертификат, фото | 5 | 58.15 | 10.741 | 69000
720 | 711х22,2 | 10Г2ФБЮ | 10706-76 | 2015,ЧТПЗ, сертификат, фото | 20 | 233.58 | 88.963 | 59000 |  | 720
| 720х8 | к-52 | Р 52079-03 | 2011гв, ВМЗ, у одной трубы замята фаска, фото | 2 | 21.12 | 2.996 | 39000
| 720х8 | к-52 | 20295-85 | 2010гв, ЧТПЗ, фото | 1 | 11.73 | 1.664 | 48000
| 720х8 | 17Г1Су | 10706-76 | б/у, восстановленная, фото | 6 | 71.01 | 10.074 | 49900
| 720х8 | к-52 | 1381-011-0186654-13 | 2014гв, ЧТПЗ, фото | 31 | 364.53 | 51.717 | 55900
| 720х8 | 13Г1Су | 10706-76 | 2016гв, ВТЗ, фото | 8 | 95.75 | 13.584 | 59000
| 720х8 изоляция | 17Г1С | 10706-76 | 2009гв, ЧТПЗ, фото | 2 | 22.96 | 3.257 | 49000
| 720х8 изоляция | 09ГСФ | 1301303-006.2-59 | 2014гв,ВМЗ, изоляция 14-3р-37-00, фото | 8 | 91.68 | 13.007 | 59000
| 720х9 | 17Г1Су | 10706-76 | б/у, восстановленная, фото | 3 | 33.76 | 5.381 | 49900
| 720х9 | 17Г1Су | 10706-76 | 2014гв, ЧТПЗ, после ВУС, фаска механика, фото | 1 | 11.75 | 1.873 | 49900
| 720х9 | к-52 | 14-158-116-99 | 2011гв, ЧТПЗ, фото | 1 | 11.51 | 1.834 | 52000
| 720х9 | к-52 | 20295-85 | 2013гв, ЧТПЗ, фото | 1 | 11.43 | 1.822 | 58900
| 720х9 | 17Г1Су | 20295-85 | 2010-12гв, ЧТПЗ, ВМЗ, фото | 8 | 92.69 | 14.773 | 59000
| 720х9 | 17Г1Су | 10706-76 | 2012гв, ЧТПЗ, фото | 1 | 11.6 | 1.849 | 59000
| 720х9 изоляция | 17Г1Су | 10706-76 | 2009гв, ЧТПЗ, изоляция, фото, фаска резаная | 1 | 11.22 | 1.788 | 49000
| 720х10 | 17Г1Су | 10706-76 | не рабочая плеть, очищена от изоляции, фото | 29 | 329.55 | 58.277 | 39000
| 720х10 | 17Г1Су | 10706-76 | б/у, красивая, тип шва 3, фото | 1 | 11.44 | 2.023 | 39900
| 720х10 | 17Г1Су | 10706-76 | б/у, восстановленная, красивая, фото | 11 | 123.31 | 21.807 | 44000
| 720х10 | 17Г1Су | 10706-76 | б/у, восстановленная, фото | 2 | 22.16 | 3.919 | 49900
| 720х10 | х56 | Spec 5L | 2012гв, ВМЗ, фото | 1 | 11.48 | 2.03 | 58900
| 720х10 | 09Г2С | 14-3-1573-96, 10706 | 2012гв ЧТПЗ, 2013-2014гв ВМЗ, фото | 45 | 540.8 | 95.636 | 65000
| 720х10 | 17Г1Су | 20295-85 | б/у, красивая, фото | 3 | 32.43 | 5.734 | 66000
| 720х10 | 17Г1Су | 10706-76 | 2015гв, ЧТПЗ, фото | 2 | 23.25 | 4.112 | 66000
| 720х11 | 17Г1Су | 10706-76 | б/у, восстановленная, фото | 4 | 44.22 | 8.591 | 49000
| 720х11 | 17Г1Су | 10706-76 | б/у, восстановленная, фото | 1 | 11.65 | 2.263 | 49900
| 720х11 | 17Г1Су | 10706-76 | 2014гв, ЧТПЗ, после ВУС, фаска механика, фото | 3 | 33.67 | 6.54 | 49900
| 720х11 | 12Г2СБ | 10706-76 | 2015гв, ЧТПЗ, фото | 1 | 11.22 | 2.179 | 69000
| 720х11 изоляция | 13ГСу | 14-158-116-99 | 2011гв, ЧТПЗ, фото | 4 | 46.93 | 9.116 | 66000
| 720х12 | 3сп5 | 10706-76 | коротыши, 2010гв, НМЗ, фаски заводские, фото (по 6п.м.) | 10 | 59.08 | 12.501 | 49900
| 720х12 | 17Г1С | 10706-76 | б/у, восстановленная, красивая, фото | 6 | 64.68 | 13.687 | 49900
| 720х12 | 17Г1Су | 10706-76 | 2014гв, ЧТПЗ, после ВУС, фаска механика, фото | 1 | 11.63 | 2.461 | 49900
| 720х12 | 17Г1Су | 10706-76 | 2008гв, ЧТПЗ, фото | 2 | 21.88 | 4.63 | 59000
| 720х13 | 17Г1Су | 10706-76 | 2008гв, ЧТПЗ, обработана, фаска резаная, фото | 1 | 7.55 | 1.728 | 59900
| 720х14 | 12Г2СБ | 10706-76 | 2017гв, ЧТПЗ, сертификат, фото | 1 | 11.97 | 2.947 | 59500
| 720х15 | 17Г1С | 10706-76 | 2008гв, ВМЗ, фото | 1 | 9.85 | 2.594 | 49000
| 720х15 | 12Г2СБ | 10706-76 | 2017гв, ЧТПЗ, сертификат, фото | 6 | 71.82 | 18.918 | 59500
| 720х15 изоляция | 17Г1Су | 10706-76 | 2009гв, вмз, фото | 2 | 24.32 | 6.406 | 53000
| 720х16 | 17Г1Су | 10706-76 | б/у, восстановленная, очищена после ВУС, т.ш.3, фото | 1 | 9.94 | 2.789 | 49900
| 720х16 | 10Г2ФБЮ | 10706-76 | 2017гв, ЧТПЗ, сертификат, фото | 1 | 11.96 | 3.356 | 59500
820 | 820х9 | 17Г1Су | 10706-76 | б/у, восстановленная, фото | 3 | 33.5 | 6.091 | 39900 |  | 820
| 820х9 | 17Г1Су | 20295-85 | 2011-2013гв, ВМЗ, ЧТПЗ, фото | 5 | 58.08 | 10.559 | 57000
| 820х10 | 3сп5 | 10706-76 | 2016гв, ЧТПЗ, фото | 5 | 59.57 | 12.018 | 56000
| 820х10 | 12Г2СБ | 10706-76 | 2016гв, ЧТПЗ, сертификат, фото | 3 | 35.07 | 7.075 | 59500
| 820х11 | 17Г1Су | 10706-76 | б/у, восстановленная, фото | 2 | 22.99 | 5.096 | 39900
| 820х11 | 17Г1Су | 10706-76 | 2014гв, ЧТПЗ, сертификат, фото | 2 | 23.91 | 5.3 | 62900
| 820х12 изоляция | к-52 | Р 52079-2003 | 2014гв, ВМЗ, из. 3мм по ТУ 1390-044-05757848, фото | 3 | 34.6 | 8.356 | 59900
| 820х12 изоляция | к-52 | 1381-012-05757 | 2013гв, ВМЗ, изол. ТУ 1394-015-05757848-2011, фото | 1 | 11.59 | 2.799 | 59900
| 820х25 | 17Г1Су | 10706-76 | 2016гв, ЧТПЗ, сертификат, фото | 1 | 11.07 | 5.48 | 62500
1020 | 1020х10 | 17Г1С | 10706-76 | б/у, кусок, фаски нет, фото | 1 | 1.1 | 0.277 | 12000 |  | 1020
| 1020х10 | 17Г1Су | 10704-91 | б/у, хорошее качество, обработана, одношовная | 2 | 23.6 | 5.937 | 28000
| 1020х10 | 17Г1Су | 10704-91 | б/у, восстановленная, фото | 3 | 36.13 | 9.089 | 39000
| 1020х10 | 17Г1Су | 10706-76 | 2012гв, ЧТПЗ, 2-хшовная, фото | 1 | 11.7 | 2.943 | 49900
| 1020х10 | 10Г2ФБ | 10706-76 | 2013гв, ВТЗ, фото | 1 | 11.94 | 3.004 | 49900
| 1020х10 | к-52 | 1381-011-0186654-13 | 2015гв, ЧТПЗ, двухшовная, фото | 1 | 11.29 | 2.84 | 55000
| 1020х11 | 17Г1Су | 10704-91 | б/у, восстановленная, коррозия, фото | 1 | 11.46 | 3.168 | 19800
| Отвод 9гр.1020х10из. | к52 | 14-3-1698 | 2008гв, ЧТПЗ, изол.14-3р-80-04(ЧТПЗ), резанный | 1 | 6.93 | 1.743 | 39000
| 1020х12 | К52,К56 | 10706-76 | 2012гв, ВМЗ, фото | 2 | 21.74 | 6.55 | 41500
| 1020х12 | 17Г1С | 10706-76 | 2012гв, ЧТПЗ, очищена от изоляции, фото | 2 | 19.88 | 5.989 | 45000
| 1020х12 | к-55 | 14-158-153-05 | 2011гв, ЧТПЗ, 2 шва, фото | 1 | 11.63 | 3.504 | 49900
| 1020х12 изоляция | к-55 | 14-158-153-05 | 2011гв, ЧТПЗ, 2 шва, изол. ТУ 1390-014-00186654, фото | 3 | 34.92 | 10.52 | 59000
| 1020х12 изоляция | к56-2 | 1390-008-53570464 | 2014гв, ВТЗ, фото | 4 | 47.51 | 14.312 | 59500
| 1020х12 изоляция | к52,к56,к60 | 14-156-77-08 | 2012-2015гв, ВМЗ, ВТЗ, фото | 11 | 127.43 | 38.39 | 59900
| 1020х13 | 17Г1Су | 10706-76 | 2013гв, ВМЗ, фото | 1 | 10.76 | 3.508 | 47000
| 1020х13 | 67.77 | 10706-76 | 2012гв, ЧТПЗ, 1шт 2013гв, 2шт 2014гв, фото | 7 | 81.03 | 26.24 | 49900
| 1020х13 | 17Г1Су | 10706-76 | 2012гв, ЧТПЗ, фото | 1 | 11.7 | 3.815 | 47000
| 1020х13,4 | 10Г2ФБЮ | 14-3-1573-96 | 2007гв,ВМЗ, сертификат | 4 | 44.01 | 14.785 | 46000 | 45000
| 1020х13 изоляция | к-52 | 1381-012 | 2013гв, ВМЗ, фото | 1 | 11.7 | 3.815 | 52000
| 1020х13 изоляция | 17Г1Су | 1381-018-00186654 | 2013гв, ЧТПЗ, изоляция ВУС, фото | 3 | 35.82 | 11.679 | 52000
| 1020х14 | 17Г1Су | 10706-76 | б/у, восстановленная, с поперечными швами, фото | 2 | 22.64 | 7.942 | 39900
| 1020х16 | 12Г2СБ | 10706-76 | 2013гв, ЧТПЗ, фото | 2 | 23.05 | 9.223 | 49000
| 1020х16 | 17Г1Су | 10706-76 | 2014гв, ЧТПЗ-2х шовная, фото | 1 | 11.62 | 4.65 | 49000
| 1020х16 | к-55 | 14-158-153-05 | 2011гв, ЧТПЗ, 2 шва, фото | 1 | 11.71 | 4.685 | 49900
| 1020х17 | 17Г1Су | 10706-76 | 2015гв, ЧТПЗ, фото | 1 | 11.68 | 4.959 | 52500
| 1020х20 изоляция | к-55 | Р 52079-03 | 2013гв, ВТЗ, изол. ТУ 1390-008-53570464-2011, фото | 1 | 11.96 | 5.957 | 49900
| 1020х21 | 10Г2ФБ | 27.2-00191135-96 | 2011гв, Метинвест, фото | 1 | 11.94 | 6.239 | 49900
1220 | 1220х12 | 17Г1Су | 10706-76 | б/у, фото | 2 | 23.05 | 8.323 | 18000 |  | 1220
| 1220х12 | 17Г1Су | 10706-76 | б/у, восстановленные, фото | 8 | 90.68 | 32.741 | 25000
| 1220х12 | к-60 | 1381-012-05757848 | 2013гв, ВМЗ, фото | 5 | 59.9 | 21.627 | 59000
| 1220х12 изоляция | 17Г1Су | 10706-76 | 2011гв , ЧТПЗ, фото | 1 | 11.67 | 4.213 | 49900
| 1220х12 изоляция | 10Г2ФБЮ | 27.2-00191135-007 | 2011гв, Метинвест, фото | 3 | 35.67 | 12.879 | 49900
| 1220х12 | 17Г1Су | 10706-76 | б/у, фото | 1 | 11.42 | 4.123 | 42000
| 1220х12,5 | 09Г2ФБ | 14-156-77-2008 | 2011гв, ВТЗ, фото | 2 | 23.5 | 8.835 | 49000
| 1220х12,6 | к-60 | 14-156-77-08 | 2011гв, ВТЗ, фото | 1 | 11.48 | 4.35 | 59000
| 1220х12,9 | Х56 | 75-86 | 1993гв, Япония, фаски заводские | 6 | 67.72 | 26.265 | 38500 | 38000
| 1220х14 | 17Г1Су | 10706-76 | 2010гв, Метинвест, фото | 1 | 10.98 | 4.617 | 49000
| 1220х14,5 | 17Г1Су | 10704-91 | б/у, ЧТПЗ, обработана | 1 | 11.48 | 4.998 | 24000 | 22000
| 1220х15 изоляция | 17Г1Су | 10706-76 | 2010гв, ВТЗ, фото | 1 | 10.86 | 4.889 | 39900
| 1220х15,4 изоляция | 17Г1С | 10704-91 | б/у, ЧТПЗ, 2-хслойная изоляция КЗИТ | 3 | 33.37 | 15.417 | 39000 | 38000
| 1220х16 | к-55/2 | 1381-147-00186654-09 | 2010г.в., ЧТПЗ, фото | 5 | 57.92 | 27.792 | 49000
| 1220х26,5 | К60 | 27.2-00191135 | 2007гв, Харцызчкий тр.з-д, сертификат, фото | 1 | 10.9 | 8.586 | 50000 | 49000
1420 | 1420х14 изоляция | к-60 | 1381-003-47966425-06 | 2013гв, ИТЗ, фото | 1 | 11.86 | 5.814 | 67000 |  | 1420
| 1420х15,7 изоляция | к60 | 27.2-00191135-014 | 2007гв, Метинвест, фото | 2 | 23.35 | 12.823 | 49000
| 1420х16,8 | 10Г2ФБЮ | 14-3-1573 | 1994гв, ХТЗ, фаска рюмка | 3 | 34.21 | 20.086 | 29000 | 28000
| 1420х17 | 17Г1С | 10706-76 | б/у, очищена от изоляции, фото | 1 | 10.88 | 6.463 | 32000
| 1420х21,6 | к-60 | 1381-012-05757 | 2007гв, ВМЗ, фото | 2 | 23.12 | 17.393 | 39900
| 1420х21,6 изоляция | к-60 | 1381-003-479664 | 2007гв, ИТЗ, фото | 2 | 23.5 | 17.679 | 39900
Изготовление труб сварных из обичаек по ТУ 14-3Р-56-2001. Производство в г. Волгограде
820-2520 | 820х10-25 | сталь 3сп5, 17Г1С, 20, 09Г2С, 15ХСНД, 10Г2ФБЮ |  |  | цена за другие стали по договоренности |  | цена за сталь 3сп5, в том числе НДС 50800= |  |  | 820-2520
| 920х10-25 | сталь 3сп5, 17Г1С, 20, 09Г2С, 15ХСНД, 10Г2ФБЮ
| 1020х10-35 | сталь 3сп5, 17Г1С, 20, 09Г2С, 15ХСНД, 10Г2ФБЮ
| 1220х10-35 | сталь 3сп5, 17Г1С, 20, 09Г2С, 15ХСНД, 10Г2ФБЮ
| 1420х10-35 | сталь 3сп5, 17Г1С, 20, 09Г2С, 15ХСНД, 10Г2ФБЮ
| 1520х10-35 | сталь 3сп5, 17Г1С, 20, 09Г2С, 15ХСНД, 10Г2ФБЮ
| 1620х12-35 | сталь 3сп5, 17Г1С, 20, 09Г2С, 15ХСНД, 10Г2ФБЮ
| 1720х14-35 | сталь 3сп5, 17Г1С, 20, 09Г2С, 15ХСНД, 10Г2ФБЮ
| 1820х14-35 | сталь 3сп5, 17Г1С, 20, 09Г2С, 15ХСНД, 10Г2ФБЮ
| 2020х16-35 | сталь 3сп5, 17Г1С, 20, 09Г2С, 15ХСНД, 10Г2ФБЮ
| 2220х16-35 | сталь 3сп5, 17Г1С, 20, 09Г2С, 15ХСНД, 10Г2ФБЮ
| 2520х16-35 | сталь 3сп5, 17Г1С, 20, 09Г2С, 15ХСНД, 10Г2ФБЮ